## Front
Sound Absorption Coefficient
according to EN ISO 354
Product: | Select product
mineral wool: |  | 0 |  | suspension: |  | 0
f [Hz] |  | 125 | 250 | 500 | 1000 | 2000 | 4000
αp |  | 0 | 0 | 0 | 0 | 0 | 0
Valuation:
Weighted sound absorption according to EN ISO 11654:1997 | [5 empty] | αw | 0
Noice reduction coefficient according to ASTM C423-17 | [5 empty] | NRC | 0
Hz
αp

## Absorptionsdata_danoline (hidden)
| Products | Perforation | Size | Perforation % | Suspension | Mineral wool | F125 | F250 | F500 | F1000 | F2000 | F4000 | aw | NRC
Select product
Adit Tangent T1 ( mw33 mm / sups.55 mm ) | Adit | Tangent T1 | 450x2400 | 24.5% | 55 mm | 33 mm | 0.25 | 0.65 | 0.9 | 0.9 | 0.85 | 0.8 | 0.9 | 0.85
Amfipanel Tangent T1 ( mw50 mm / sups.85 mm ) | Amfipanel | Tangent T1 | 600x600 | 22.9% | 85 mm | 50 mm | 0.25 | 0.6 | 1 | 0.85 | 0.8 | 0.75 | 0.85 | 0.8
Amfipanel Tangent T1 ( mw100 mm / sups.135 mm ) | Amfipanel | Tangent T1 | 600x600 | 22.9% | 135 mm | 100 mm | 0.6 | 1 | 0.95 | 0.95 | 0.85 | 0.75 | 0.9 | 0.95
Belgravia S15 Unity 9 ( mw45 mm / sups.65 mm ) | Belgravia S15 | Unity 9 | 600x600 | 18.9% | 65 mm | 45 mm | 0.4 | 0.8 | 0.9 | 0.9 | 0.85 | 0.8 | 0.9 | 0.85
Belgravia S15 Unity 9 ( mw0 mm / sups.200 mm ) | Belgravia S15 | Unity 9 | 600x600 | 18.9% | 200 mm | 0 mm | 0.45 | 0.75 | 0.85 | 0.75 | 0.75 | 0.65 | 0.75 | 0.8
Belgravia S15 Unity 9 ( mw45 mm / sups.200 mm ) | Belgravia S15 | Unity 9 | 600x600 | 18.9% | 200 mm | 45 mm | 0.55 | 0.85 | 0.85 | 0.8 | 0.85 | 0.8 | 0.85 | 0.85
Belgravia S15 Unity 8¦15¦20 ( mw50 mm / sups.65 mm ) | Belgravia S15 | Unity 8¦15¦20 | 600x600 | 10.8% | 65 mm | 50 mm | 0.4 | 0.5 | 0.55 | 0.55 | 0.5 | 0.55 | 0.55 | 0.55
Belgravia S15 Unity 8¦15¦20 ( mw0 mm / sups.200 mm ) | Belgravia S15 | Unity 8¦15¦20 | 600x600 | 10.8% | 200 mm | 0 mm | 0.4 | 0.55 | 0.6 | 0.6 | 0.5 | 0.5 | 0.6 | 0.55
Belgravia S15 Unity 8¦15¦20 ( mw45 mm / sups.200 mm ) | Belgravia S15 | Unity 8¦15¦20 | 600x600 | 10.8% | 200 mm | 45 mm | 0.45 | 0.6 | 0.55 | 0.6 | 0.55 | 0.6 | 0.6 | 0.55
Belgravia S15 Unity 6 ( mw0 mm / sups.200 mm ) | Belgravia S15 | Unity 6 | 600x600 | 11.9% | 200 mm | 0 mm | 0.4 | 0.6 | 0.7 | 0.65 | 0.6 | 0.6 | 0.65 | 0.6
Belgravia S15 Unity 6 ( mw50 mm / sups.65 mm ) | Belgravia S15 | Unity 6 | 600x600 | 11.9% | 65 mm | 50 mm | 0.4 | 0.6 | 0.75 | 0.7 | 0.65 | 0.6 | 0.7 | 0.7
Belgravia S15 Unity 4 ( mw45 mm / sups.65 mm ) | Belgravia S15 | Unity 4 | 600x600 | 12.2% | 65 mm | 45 mm | 0.4 | 0.8 | 0.9 | 0.85 | 0.7 | 0.65 | 0.75 | 0.8
Belgravia S15 Unity 4 ( mw0 mm / sups.200 mm ) | Belgravia S15 | Unity 4 | 600x600 | 12.2% | 200 mm | 0 mm | 0.45 | 0.75 | 0.8 | 0.7 | 0.65 | 0.6 | 0.7 | 0.75
Belgravia S15 Unity 4 ( mw45 mm / sups.200 mm ) | Belgravia S15 | Unity 4 | 600x600 | 12.2% | 200 mm | 45 mm | 0.55 | 0.8 | 0.8 | 0.75 | 0.75 | 0.65 | 0.75 | 0.8
Belgravia S15 Unity 3 ( mw45 mm / sups.65 mm ) | Belgravia S15 | Unity 3 | 600x600 | 17.2% | 65 mm | 45 mm | 0.4 | 0.8 | 0.95 | 0.95 | 0.85 | 0.85 | 0.95 | 0.9
Belgravia S15 Unity 3 ( mw0 mm / sups.200 mm ) | Belgravia S15 | Unity 3 | 600x600 | 17.2% | 200 mm | 0 mm | 0.5 | 0.8 | 0.85 | 0.75 | 0.75 | 0.8 | 0.8 | 0.8
Belgravia S15 Unity 3 ( mw45 mm / sups.200 mm ) | Belgravia S15 | Unity 3 | 600x600 | 17.2% | 200 mm | 45 mm | 0.6 | 0.9 | 0.9 | 0.85 | 0.85 | 0.85 | 0.9 | 0.9
Belgravia S15 Tangent T1 ( mw0 mm / sups.65 mm ) | Belgravia S15 | Tangent T1 | 600x600 | 21.3% | 65 mm | 0 mm | 0.1 | 0.3 | 0.55 | 0.8 | 0.85 | 0.75 | 0.55 | 0.65
Belgravia S15 Tangent T1 ( mw50 mm / sups.65 mm ) | Belgravia S15 | Tangent T1 | 600x600 | 21.3% | 65 mm | 50 mm | 0.4 | 0.8 | 0.95 | 0.95 | 0.85 | 0.9 | 0.95 | 0.9
Belgravia S15 Tangent T1 ( mw0 mm / sups.100 mm ) | Belgravia S15 | Tangent T1 | 600x600 | 21.3% | 100 mm | 0 mm | 0.25 | 0.45 | 0.65 | 0.75 | 0.8 | 0.75 | 0.7 | 0.65
Belgravia S15 Tangent T1 ( mw50 mm / sups.100 mm ) | Belgravia S15 | Tangent T1 | 600x600 | 21.3% | 100 mm | 50 mm | 0.55 | 0.85 | 0.95 | 0.9 | 0.85 | 0.95 | 0.9 | 0.9
Belgravia S15 Tangent T1 ( mw0 mm / sups.200 mm ) | Belgravia S15 | Tangent T1 | 600x600 | 21.3% | 200 mm | 0 mm | 0.45 | 0.65 | 0.8 | 0.75 | 0.75 | 0.75 | 0.8 | 0.75
Belgravia S15 Tangent T1 ( mw50 mm / sups.200 mm ) | Belgravia S15 | Tangent T1 | 600x600 | 21.3% | 200 mm | 50 mm | 0.75 | 0.9 | 0.9 | 0.85 | 0.9 | 0.95 | 0.9 | 0.9
Belgravia S15 Tangent T1 ( mw0 mm / sups.500 mm ) | Belgravia S15 | Tangent T1 | 600x600 | 21.3% | 500 mm | 0 mm | 0.45 | 0.7 | 0.7 | 0.7 | 0.75 | 0.8 | 0.75 | 0.7
Belgravia S15 Tangent T1 ( mw50 mm / sups.500 mm ) | Belgravia S15 | Tangent T1 | 600x600 | 21.3% | 500 mm | 50 mm | 0.75 | 0.9 | 0.9 | 0.9 | 0.9 | 0.9 | 0.9 | 0.9
Belgravia S15/24 Regula R ( mw0 mm / sups.All ) | Belgravia S15/24 | Regula R | 600x600 | 0% | All | 0 mm | 0.4 | 0.2 | 0.1 | 0.05 | 0.05 | 0.05 | 0.1 | 0.05
Belgravia S15/24 Regula R ( mw50 mm / sups.All ) | Belgravia S15/24 | Regula R | 600x600 | 0% | All | 50 mm | 0.3 | 0.15 | 0.05 | 0.05 | 0.05 | 0.05 | 0.1 | 0.1
Belgravia S15/24 Quadril Q1 ( mw0 mm / sups.65 mm ) | Belgravia S15/24 | Quadril Q1 | 600x600 | 13% | 65 mm | 0 mm | 0.15 | 0.3 | 0.6 | 0.8 | 0.6 | 0.4 | 0.55 | 0.6
Belgravia S15/24 Quadril Q1 ( mw50 mm / sups.65 mm ) | Belgravia S15/24 | Quadril Q1 | 600x600 | 13% | 65 mm | 50 mm | 0.4 | 0.65 | 0.75 | 0.7 | 0.65 | 0.5 | 0.65 | 0.7
Belgravia S15/24 Quadril Q1 ( mw0 mm / sups.100 mm ) | Belgravia S15/24 | Quadril Q1 | 600x600 | 13% | 100 mm | 0 mm | 0.25 | 0.55 | 0.7 | 0.75 | 0.55 | 0.45 | 0.6 | 0.65
Belgravia S15/24 Quadril Q1 ( mw50 mm / sups.100 mm ) | Belgravia S15/24 | Quadril Q1 | 600x600 | 13% | 100 mm | 50 mm | 0.45 | 0.75 | 0.8 | 0.75 | 0.65 | 0.55 | 0.7 | 0.75
Belgravia S15/24 Quadril Q1 ( mw0 mm / sups.200 mm ) | Belgravia S15/24 | Quadril Q1 | 600x600 | 13% | 200 mm | 0 mm | 0.45 | 0.6 | 0.7 | 0.65 | 0.6 | 0.45 | 0.6 | 0.65
Belgravia S15/24 Quadril Q1 ( mw50 mm / sups.200 mm ) | Belgravia S15/24 | Quadril Q1 | 600x600 | 13% | 200 mm | 50 mm | 0.55 | 0.8 | 0.85 | 0.7 | 0.7 | 0.55 | 0.7 | 0.75
Belgravia S15/24 Quadril Q1 ( mw0 mm / sups.500 mm ) | Belgravia S15/24 | Quadril Q1 | 600x600 | 13% | 500 mm | 0 mm | 0.5 | 0.65 | 0.6 | 0.65 | 0.6 | 0.5 | 0.6 | 0.65
Belgravia S15/24 Quadril Q1 ( mw50 mm / sups.500 mm ) | Belgravia S15/24 | Quadril Q1 | 600x600 | 13% | 500 mm | 50 mm | 0.4 | 0.65 | 0.6 | 0.7 | 0.7 | 0.55 | 0.65 | 0.65
Belgravia S15/24 Micro M1 ( mw0 mm / sups.65 mm ) | Belgravia S15/24 | Micro M1 | 600x600 | 10.2% | 65 mm | 0 mm | 0.15 | 0.4 | 0.6 | 0.7 | 0.65 | 0.55 | 0.65 | 0.6
Belgravia S15/24 Micro M1 ( mw50 mm / sups.65 mm ) | Belgravia S15/24 | Micro M1 | 600x600 | 10.2% | 65 mm | 50 mm | 0.4 | 0.65 | 0.7 | 0.65 | 0.6 | 0.6 | 0.65 | 0.65
Belgravia S15/24 Micro M1 ( mw0 mm / sups.100 mm ) | Belgravia S15/24 | Micro M1 | 600x600 | 10.2% | 100 mm | 0 mm | 0.25 | 0.55 | 0.6 | 0.7 | 0.6 | 0.6 | 0.65 | 0.6
Belgravia S15/24 Micro M1 ( mw50 mm / sups.100 mm ) | Belgravia S15/24 | Micro M1 | 600x600 | 10.2% | 100 mm | 50 mm | 0.45 | 0.7 | 0.65 | 0.65 | 0.6 | 0.65 | 0.65 | 0.65
Belgravia S15/24 Micro M1 ( mw0 mm / sups.200 mm ) | Belgravia S15/24 | Micro M1 | 600x600 | 10.2% | 200 mm | 0 mm | 0.4 | 0.55 | 0.65 | 0.6 | 0.6 | 0.55 | 0.65 | 0.6
Belgravia S15/24 Micro M1 ( mw50 mm / sups.200 mm ) | Belgravia S15/24 | Micro M1 | 600x600 | 10.2% | 200 mm | 50 mm | 0.45 | 0.7 | 0.7 | 0.7 | 0.7 | 0.7 | 0.7 | 0.7
Belgravia S15/24 Micro M1 ( mw0 mm / sups.500 mm ) | Belgravia S15/24 | Micro M1 | 600x600 | 10.2% | 500 mm | 0 mm | 0.3 | 0.6 | 0.6 | 0.65 | 0.65 | 0.6 | 0.65 | 0.65
Belgravia S15/24 Micro M1 ( mw50 mm / sups.500 mm ) | Belgravia S15/24 | Micro M1 | 600x600 | 10.2% | 500 mm | 50 mm | 0.4 | 0.55 | 0.55 | 0.65 | 0.65 | 0.65 | 0.65 | 0.6
Belgravia S15/24 Globe G1 ( mw0 mm / sups.65 mm ) | Belgravia S15/24 | Globe G1 | 600x600 | 10.2% | 65 mm | 0 mm | 0.1 | 0.35 | 0.65 | 0.8 | 0.6 | 0.4 | 0.55 | 0.6
Belgravia S15/24 Globe G1 ( mw50 mm / sups.65 mm ) | Belgravia S15/24 | Globe G1 | 600x600 | 10.2% | 65 mm | 50 mm | 0.35 | 0.7 | 0.8 | 0.75 | 0.6 | 0.5 | 0.65 | 0.7
Belgravia S15/24 Globe G1 ( mw0 mm / sups.100 mm ) | Belgravia S15/24 | Globe G1 | 600x600 | 10.2% | 100 mm | 0 mm | 0.25 | 0.55 | 0.8 | 0.8 | 0.55 | 0.45 | 0.6 | 0.7
Belgravia S15/24 Globe G1 ( mw50 mm / sups.100 mm ) | Belgravia S15/24 | Globe G1 | 600x600 | 10.2% | 100 mm | 50 mm | 0.45 | 0.75 | 0.85 | 0.75 | 0.6 | 0.5 | 0.65 | 0.75
Belgravia S15/24 Globe G1 ( mw0 mm / sups.200 mm ) | Belgravia S15/24 | Globe G1 | 600x600 | 10.2% | 200 mm | 0 mm | 0.45 | 0.65 | 0.8 | 0.65 | 0.55 | 0.45 | 0,60 (L) | 0.65
Belgravia S15/24 Globe G1 ( mw50 mm / sups.200 mm ) | Belgravia S15/24 | Globe G1 | 600x600 | 10.2% | 200 mm | 50 mm | 0.55 | 0.75 | 0.75 | 0.6 | 0.6 | 0.55 | 0.65 | 0.7
Belgravia S15/24 Globe G1 ( mw0 mm / sups.500 mm ) | Belgravia S15/24 | Globe G1 | 600x600 | 10.2% | 500 mm | 0 mm | 0.35 | 0.65 | 0.65 | 0.7 | 0.55 | 0.5 | 0.6 | 0.65
Belgravia S15/24 Globe G1 ( mw50 mm / sups.500 mm ) | Belgravia S15/24 | Globe G1 | 600x600 | 10.2% | 500 mm | 50 mm | 0.4 | 0.65 | 0.7 | 0.75 | 0.65 | 0.55 | 0.7 | 0.7
Contrapanel Regula R ( mw0 mm / sups.All ) | Contrapanel | Regula R | 600x1200 | 0% | All | 0 mm | 0.4 | 0.2 | 0.1 | 0.05 | 0.05 | 0.05 | 0.1 | 0.05
Contrapanel Regula R ( mw50 mm / sups.All ) | Contrapanel | Regula R | 600x1200 | 0% | All | 50 mm | 0.3 | 0.15 | 0.05 | 0.05 | 0.05 | 0.05 | 0.1 | 0.1
Contrapanel Globe G1 ( mw0 mm / sups.65 mm ) | Contrapanel | Globe G1 | 600x1200 | 10.2% | 65 mm | 0 mm | 0.1 | 0.35 | 0.65 | 0.8 | 0.6 | 0.4 | 0.55 | 0.6
Contrapanel Globe G1 ( mw50 mm / sups.65 mm ) | Contrapanel | Globe G1 | 600x1200 | 10.2% | 65 mm | 50 mm | 0.35 | 0.7 | 0.8 | 0.75 | 0.6 | 0.5 | 0.65 | 0.7
Contrapanel Globe G1 ( mw0 mm / sups.200 mm ) | Contrapanel | Globe G1 | 600x1200 | 10.2% | 200 mm | 0 mm | 0.45 | 0.65 | 0.8 | 0.65 | 0.55 | 0.45 | 0,60 (L) | 0.65
Contrapanel Globe G1 ( mw50 mm / sups.200 mm ) | Contrapanel | Globe G1 | 600x1200 | 10.2% | 200 mm | 50 mm | 0.55 | 0.75 | 0.75 | 0.6 | 0.6 | 0.55 | 0.65 | 0.7
Contur Unity 9 ( mw45 mm / sups.65 mm ) | Contur | Unity 9 | 600x600 | 18.9% | 65 mm | 45 mm | 0.4 | 0.8 | 0.9 | 0.9 | 0.85 | 0.8 | 0.9 | 0.85
Contur Unity 9 ( mw0 mm / sups.200 mm ) | Contur | Unity 9 | 600x600 | 18.9% | 200 mm | 0 mm | 0.45 | 0.75 | 0.85 | 0.75 | 0.75 | 0.65 | 0.75 | 0.8
Contur Unity 9 ( mw45 mm / sups.200 mm ) | Contur | Unity 9 | 600x600 | 18.9% | 200 mm | 45 mm | 0.55 | 0.85 | 0.85 | 0.8 | 0.85 | 0.8 | 0.85 | 0.85
Contur Unity 8¦15¦20 ( mw50 mm / sups.65 mm ) | Contur | Unity 8¦15¦20 | 600x600 | 10.8% | 65 mm | 50 mm | 0.4 | 0.5 | 0.55 | 0.55 | 0.5 | 0.55 | 0.55 | 0.55
Contur Unity 8¦15¦20 ( mw0 mm / sups.200 mm ) | Contur | Unity 8¦15¦20 | 600x600 | 10.8% | 200 mm | 0 mm | 0.4 | 0.55 | 0.6 | 0.6 | 0.5 | 0.5 | 0.6 | 0.55
Contur Unity 8¦15¦20 ( mw45 mm / sups.200 mm ) | Contur | Unity 8¦15¦20 | 600x600 | 10.8% | 200 mm | 45 mm | 0.45 | 0.6 | 0.55 | 0.6 | 0.55 | 0.6 | 0.6 | 0.55
Contur Unity 6 ( mw0 mm / sups.200 mm ) | Contur | Unity 6 | 600x600 | 11.9% | 200 mm | 0 mm | 0.4 | 0.6 | 0.7 | 0.65 | 0.6 | 0.6 | 0.65 | 0.6
Contur Unity 6 ( mw50 mm / sups.65 mm ) | Contur | Unity 6 | 600x600 | 11.9% | 65 mm | 50 mm | 0.4 | 0.6 | 0.75 | 0.7 | 0.65 | 0.6 | 0.7 | 0.7
Contur Unity 4 ( mw45 mm / sups.65 mm ) | Contur | Unity 4 | 600x600 | 12.2% | 65 mm | 45 mm | 0.4 | 0.8 | 0.9 | 0.85 | 0.7 | 0.65 | 0.75 | 0.8
Contur Unity 4 ( mw0 mm / sups.200 mm ) | Contur | Unity 4 | 600x600 | 12.2% | 200 mm | 0 mm | 0.45 | 0.75 | 0.8 | 0.7 | 0.65 | 0.6 | 0.7 | 0.75
Contur Unity 4 ( mw45 mm / sups.200 mm ) | Contur | Unity 4 | 600x600 | 12.2% | 200 mm | 45 mm | 0.55 | 0.8 | 0.8 | 0.75 | 0.75 | 0.65 | 0.75 | 0.8
Contur Unity 3 ( mw45 mm / sups.65 mm ) | Contur | Unity 3 | 600x600 | 17.2% | 65 mm | 45 mm | 0.4 | 0.8 | 0.95 | 0.95 | 0.85 | 0.85 | 0.95 | 0.9
Contur Unity 3 ( mw0 mm / sups.200 mm ) | Contur | Unity 3 | 600x600 | 17.2% | 200 mm | 0 mm | 0.5 | 0.8 | 0.85 | 0.75 | 0.75 | 0.8 | 0.8 | 0.8
Contur Unity 3 ( mw50 mm / sups.200 mm ) | Contur | Unity 3 | 600x600 | 17.2% | 200 mm | 50 mm | 0.6 | 0.9 | 0.9 | 0.85 | 0.85 | 0.85 | 0.9 | 0.9
Contur Regula R ( mw0 mm / sups.All ) | Contur | Regula R | 600x600 | 0% | All | 0 mm | 0.4 | 0.2 | 0.1 | 0.05 | 0.05 | 0.05 | 0.1 | 0.05
Contur Regula R ( mw50 mm / sups.All ) | Contur | Regula R | 600x600 | 0% | All | 50 mm | 0.3 | 0.15 | 0.05 | 0.05 | 0.05 | 0.05 | 0.1 | 0.1
Contur Quadril Q1 ( mw0 mm / sups.65 mm ) | Contur | Quadril Q1 | 600x600 | 13% | 65 mm | 0 mm | 0.15 | 0.3 | 0.55 | 0.75 | 0.55 | 0.4 | 0.55 | 0.55
Contur Quadril Q1 ( mw50 mm / sups.65 mm ) | Contur | Quadril Q1 | 600x600 | 13% | 65 mm | 50 mm | 0.4 | 0.65 | 0.7 | 0.7 | 0.6 | 0.5 | 0.65 | 0.65
Contur Quadril Q1 ( mw0 mm / sups.100 mm ) | Contur | Quadril Q1 | 600x600 | 13% | 100 mm | 0 mm | 0.25 | 0.5 | 0.65 | 0.7 | 0.55 | 0.4 | 0.55 | 0.6
Contur Quadril Q1 ( mw50 mm / sups.100 mm ) | Contur | Quadril Q1 | 600x600 | 13% | 100 mm | 50 mm | 0.45 | 0.7 | 0.75 | 0.7 | 0.6 | 0.5 | 0.65 | 0.7
Contur Quadril Q1 ( mw0 mm / sups.200 mm ) | Contur | Quadril Q1 | 600x600 | 13% | 200 mm | 0 mm | 0.45 | 0.6 | 0.7 | 0.65 | 0.6 | 0.45 | 0.6 | 0.65
Contur Quadril Q1 ( mw50 mm / sups.200 mm ) | Contur | Quadril Q1 | 600x600 | 13% | 200 mm | 50 mm | 0.55 | 0.75 | 0.8 | 0.7 | 0.65 | 0.55 | 0.7 | 0.75
Contur Quadril Q1 ( mw0 mm / sups.500 mm ) | Contur | Quadril Q1 | 600x600 | 13% | 500 mm | 0 mm | 0.5 | 0.6 | 0.55 | 0.6 | 0.55 | 0.45 | 0.55 | 0.6
Contur Quadril Q1 ( mw50 mm / sups.500 mm ) | Contur | Quadril Q1 | 600x600 | 13% | 500 mm | 50 mm | 0.4 | 0.6 | 0.6 | 0.7 | 0.65 | 0.5 | 0.65 | 0.65
Contur Micro M1 ( mw0 mm / sups.65 mm ) | Contur | Micro M1 | 600x600 | 10.2% | 65 mm | 0 mm | 0.15 | 0.4 | 0.6 | 0.7 | 0.65 | 0.55 | 0.65 | 0.6
Contur Micro M1 ( mw50 mm / sups.65 mm ) | Contur | Micro M1 | 600x600 | 10.2% | 65 mm | 50 mm | 0.4 | 0.65 | 0.7 | 0.65 | 0.6 | 0.6 | 0.65 | 0.65
Contur Micro M1 ( mw0 mm / sups.100 mm ) | Contur | Micro M1 | 600x600 | 10.2% | 100 mm | 0 mm | 0.25 | 0.55 | 0.6 | 0.7 | 0.6 | 0.6 | 0.65 | 0.6
Contur Micro M1 ( mw50 mm / sups.100 mm ) | Contur | Micro M1 | 600x600 | 10.2% | 100 mm | 50 mm | 0.45 | 0.7 | 0.65 | 0.65 | 0.6 | 0.65 | 0.65 | 0.65
Contur Micro M1 ( mw0 mm / sups.200 mm ) | Contur | Micro M1 | 600x600 | 10.2% | 200 mm | 0 mm | 0.4 | 0.55 | 0.65 | 0.6 | 0.6 | 0.55 | 0.65 | 0.6
Contur Micro M1 ( mw50 mm / sups.200 mm ) | Contur | Micro M1 | 600x600 | 10.2% | 200 mm | 50 mm | 0.45 | 0.7 | 0.7 | 0.7 | 0.7 | 0.7 | 0.7 | 0.7
Contur Micro M1 ( mw0 mm / sups.500 mm ) | Contur | Micro M1 | 600x600 | 10.2% | 500 mm | 0 mm | 0.3 | 0.6 | 0.6 | 0.65 | 0.65 | 0.6 | 0.65 | 0.65
Contur Micro M1 ( mw50 mm / sups.500 mm ) | Contur | Micro M1 | 600x600 | 10.2% | 500 mm | 50 mm | 0.4 | 0.55 | 0.55 | 0.65 | 0.65 | 0.65 | 0.65 | 0.6
Contur Globe G1 ( mw0 mm / sups.65 mm ) | Contur | Globe G1 | 600x600 | 10.2% | 65 mm | 0 mm | 0.1 | 0.35 | 0.65 | 0.8 | 0.6 | 0.4 | 0.55 | 0.6
Contur Globe G1 ( mw50 mm / sups.65 mm ) | Contur | Globe G1 | 600x600 | 10.2% | 65 mm | 50 mm | 0.35 | 0.7 | 0.8 | 0.75 | 0.6 | 0.5 | 0.65 | 0.7
Contur Globe G1 ( mw0 mm / sups.100 mm ) | Contur | Globe G1 | 600x600 | 10.2% | 100 mm | 0 mm | 0.25 | 0.55 | 0.8 | 0.8 | 0.55 | 0.45 | 0.6 | 0.7
Contur Globe G1 ( mw50 mm / sups.100 mm ) | Contur | Globe G1 | 600x600 | 10.2% | 100 mm | 50 mm | 0.45 | 0.75 | 0.85 | 0.75 | 0.6 | 0.5 | 0.65 | 0.75
Contur Globe G1 ( mw0 mm / sups.200 mm ) | Contur | Globe G1 | 600x600 | 10.2% | 200 mm | 0 mm | 0.45 | 0.65 | 0.8 | 0.65 | 0.55 | 0.45 | 0,60 (L) | 0.65
Contur Globe G1 ( mw50 mm / sups.200 mm ) | Contur | Globe G1 | 600x600 | 10.2% | 200 mm | 50 mm | 0.55 | 0.75 | 0.75 | 0.6 | 0.6 | 0.55 | 0.65 | 0.7
Contur Globe G1 ( mw0 mm / sups.500 mm ) | Contur | Globe G1 | 600x600 | 10.2% | 500 mm | 0 mm | 0.35 | 0.65 | 0.65 | 0.7 | 0.55 | 0.5 | 0.6 | 0.65
Contur Globe G1 ( mw50 mm / sups.500 mm ) | Contur | Globe G1 | 600x600 | 10.2% | 500 mm | 50 mm | 0.4 | 0.65 | 0.7 | 0.75 | 0.65 | 0.55 | 0.7 | 0.7
Corridor 400 Tangent T1 ( mw0 mm / sups.100 mm ) | Corridor 400 | Tangent T1 | 400x1800 | 21.6% | 100 mm | 0 mm | 0.25 | 0.45 | 0.7 | 0.8 | 0.8 | 0.8 | 0.7 | 0.7
Corridor 400 Tangent T1 ( mw50 mm / sups.100 mm ) | Corridor 400 | Tangent T1 | 400x1800 | 21.6% | 100 mm | 50 mm | 0.55 | 0.85 | 0.95 | 0.9 | 0.9 | 0.95 | 0.95 | 0.9
Corridor 400 Tangent T1 ( mw0 mm / sups.200 mm ) | Corridor 400 | Tangent T1 | 400x1800 | 21.6% | 200 mm | 0 mm | 0.45 | 0.65 | 0.8 | 0.75 | 0.75 | 0.75 | 0.8 | 0.75
Corridor 400 Tangent T1 ( mw50 mm / sups.200 mm ) | Corridor 400 | Tangent T1 | 400x1800 | 21.6% | 200 mm | 50 mm | 0.75 | 0.95 | 0.95 | 0.9 | 0.9 | 0.95 | 0.95 | 0.95
Corridor 400 Tangent T1 ( mw0 mm / sups.500 mm ) | Corridor 400 | Tangent T1 | 400x1800 | 21.6% | 500 mm | 0 mm | 0.45 | 0.7 | 0.7 | 0.7 | 0.75 | 0.85 | 0.75 | 0.7
Corridor 400 Tangent T1 ( mw50 mm / sups.500 mm ) | Corridor 400 | Tangent T1 | 400x1800 | 21.6% | 500 mm | 50 mm | 0.75 | 0.9 | 0.95 | 0.9 | 0.9 | 0.9 | 0.95 | 0.9
Corridor 400 Regula R ( mw0 mm / sups.All ) | Corridor 400 | Regula R | 400x1800 | 0% | All | 0 mm | 0.4 | 0.2 | 0.1 | 0.05 | 0.05 | 0.05 | 0.1 | 0.05
Corridor 400 Regula R ( mw50 mm / sups.All ) | Corridor 400 | Regula R | 400x1800 | 0% | All | 50 mm | 0.3 | 0.15 | 0.05 | 0.05 | 0.05 | 0.05 | 0.1 | 0.1
Corridor 400 Quadril Q1 ( mw0 mm / sups.100 mm ) | Corridor 400 | Quadril Q1 | 400x1800 | 14.2% | 100 mm | 0 mm | 0.25 | 0.55 | 0.7 | 0.75 | 0.55 | 0.45 | 0.6 | 0.65
Corridor 400 Quadril Q1 ( mw50 mm / sups.100 mm ) | Corridor 400 | Quadril Q1 | 400x1800 | 14.2% | 100 mm | 50 mm | 0.45 | 0.75 | 0.8 | 0.75 | 0.65 | 0.55 | 0.7 | 0.75
Corridor 400 Quadril Q1 ( mw0 mm / sups.200 mm ) | Corridor 400 | Quadril Q1 | 400x1800 | 14.2% | 200 mm | 0 mm | 0.45 | 0.6 | 0.7 | 0.65 | 0.6 | 0.45 | 0.6 | 0.65
Corridor 400 Quadril Q1 ( mw50 mm / sups.200 mm ) | Corridor 400 | Quadril Q1 | 400x1800 | 14.2% | 200 mm | 50 mm | 0.55 | 0.8 | 0.85 | 0.75 | 0.7 | 0.6 | 0.75 | 0.8
Corridor 400 Quadril Q1 ( mw0 mm / sups.500 mm ) | Corridor 400 | Quadril Q1 | 400x1800 | 14.2% | 500 mm | 0 mm | 0.5 | 0.65 | 0.6 | 0.65 | 0.6 | 0.5 | 0.6 | 0.65
Corridor 400 Quadril Q1 ( mw50 mm / sups.500 mm ) | Corridor 400 | Quadril Q1 | 400x1800 | 14.2% | 500 mm | 50 mm | 0.4 | 0.65 | 0.6 | 0.7 | 0.7 | 0.55 | 0.65 | 0.65
Corridor 400 Micro M1 ( mw0 mm / sups.100 mm ) | Corridor 400 | Micro M1 | 400x1800 | 10.6% | 100 mm | 0 mm | 0.25 | 0.55 | 0.65 | 0.7 | 0.6 | 0.6 | 0.65 | 0.65
Corridor 400 Micro M1 ( mw50 mm / sups.100 mm ) | Corridor 400 | Micro M1 | 400x1800 | 10.6% | 100 mm | 50 mm | 0.45 | 0.7 | 0.7 | 0.7 | 0.6 | 0.65 | 0.7 | 0.7
Corridor 400 Micro M1 ( mw0 mm / sups.200 mm ) | Corridor 400 | Micro M1 | 400x1800 | 10.6% | 200 mm | 0 mm | 0.4 | 0.55 | 0.65 | 0.6 | 0.6 | 0.55 | 0.65 | 0.6
Corridor 400 Micro M1 ( mw50 mm / sups.200 mm ) | Corridor 400 | Micro M1 | 400x1800 | 10.6% | 200 mm | 50 mm | 0.45 | 0.7 | 0.75 | 0.75 | 0.75 | 0.75 | 0.75 | 0.75
Corridor 400 Micro M1 ( mw0 mm / sups.500 mm ) | Corridor 400 | Micro M1 | 400x1800 | 10.6% | 500 mm | 0 mm | 0.3 | 0.6 | 0.6 | 0.65 | 0.65 | 0.65 | 0.65 | 0.65
Corridor 400 Micro M1 ( mw50 mm / sups.500 mm ) | Corridor 400 | Micro M1 | 400x1800 | 10.6% | 500 mm | 50 mm | 0.4 | 0.55 | 0.6 | 0.65 | 0.7 | 0.7 | 0.65 | 0.65
Corridor 400 Globe G1 ( mw0 mm / sups.100 mm ) | Corridor 400 | Globe G1 | 400x1800 | 10.6% | 100 mm | 0 mm | 0.25 | 0.55 | 0.8 | 0.8 | 0.55 | 0.45 | 0.6 | 0.7
Corridor 400 Globe G1 ( mw50 mm / sups.100 mm ) | Corridor 400 | Globe G1 | 400x1800 | 10.6% | 100 mm | 50 mm | 0.45 | 0.8 | 0.9 | 0.8 | 0.6 | 0.55 | 0.65 | 0.8
Corridor 400 Globe G1 ( mw0 mm / sups.200 mm ) | Corridor 400 | Globe G1 | 400x1800 | 10.6% | 200 mm | 0 mm | 0.45 | 0.65 | 0.8 | 0.65 | 0.55 | 0.45 | 0.6 | 0.65
Corridor 400 Globe G1 ( mw50 mm / sups.200 mm ) | Corridor 400 | Globe G1 | 400x1800 | 10.6% | 200 mm | 50 mm | 0.55 | 0.8 | 0.8 | 0.65 | 0.6 | 0.55 | 0.65 | 0.7
Corridor 400 Globe G1 ( mw0 mm / sups.500 mm ) | Corridor 400 | Globe G1 | 400x1800 | 10.6% | 500 mm | 0 mm | 0.35 | 0.65 | 0.65 | 0.7 | 0.6 | 0.5 | 0.65 | 0.65
Corridor 400 Globe G1 ( mw50 mm / sups.500 mm ) | Corridor 400 | Globe G1 | 400x1800 | 10.6% | 500 mm | 50 mm | 0.4 | 0.7 | 0.7 | 0.75 | 0.65 | 0.6 | 0.7 | 0.7
Corridor Swing Regula R ( mw0 mm / sups.All ) | Corridor Swing | Regula R | 600x1500 | 0% | All | 0 mm | 0.4 | 0.2 | 0.1 | 0.05 | 0.05 | 0.05 | 0.1 | 0.05
Corridor Swing Regula R ( mw50 mm / sups.All ) | Corridor Swing | Regula R | 600x1500 | 0% | All | 50 mm | 0.3 | 0.15 | 0.05 | 0.05 | 0.05 | 0.05 | 0.1 | 0.05
Corridor Swing Quadril Q1 ( mw0 mm / sups.65 mm ) | Corridor Swing | Quadril Q1 | 600x1500 | 11.8% | 65 mm | 0 mm | 0.15 | 0.3 | 0.55 | 0.7 | 0.55 | 0.35 | 0.5 | 0.55
Corridor Swing Quadril Q1 ( mw50 mm / sups.65 mm ) | Corridor Swing | Quadril Q1 | 600x1500 | 11.8% | 65 mm | 50 mm | 0.4 | 0.65 | 0.7 | 0.65 | 0.6 | 0.45 | 0.6 | 0.65
Corridor Swing Quadril Q1 ( mw0 mm / sups.100 mm ) | Corridor Swing | Quadril Q1 | 600x1500 | 11.8% | 100 mm | 0 mm | 0.25 | 0.5 | 0.65 | 0.7 | 0.5 | 0.4 | 0.55 | 0.6
Corridor Swing Quadril Q1 ( mw50 mm / sups.100 mm ) | Corridor Swing | Quadril Q1 | 600x1500 | 11.8% | 100 mm | 50 mm | 0.45 | 0.7 | 0.75 | 0.65 | 0.6 | 0.5 | 0.65 | 0.7
Corridor Swing Quadril Q1 ( mw0 mm / sups.200 mm ) | Corridor Swing | Quadril Q1 | 600x1500 | 11.8% | 200 mm | 0 mm | 0.45 | 0.6 | 0.65 | 0.6 | 0.55 | 0.4 | 0.55 | 0.6
Corridor Swing Quadril Q1 ( mw50 mm / sups.200 mm ) | Corridor Swing | Quadril Q1 | 600x1500 | 11.8% | 200 mm | 50 mm | 0.55 | 0.75 | 0.8 | 0.65 | 0.65 | 0.55 | 0.65 | 0.7
Corridor Swing Quadril Q1 ( mw0 mm / sups.500 mm ) | Corridor Swing | Quadril Q1 | 600x1500 | 11.8% | 500 mm | 0 mm | 0.5 | 0.6 | 0.55 | 0.6 | 0.55 | 0.45 | 0.55 | 0.6
Corridor Swing Quadril Q1 ( mw50 mm / sups.500 mm ) | Corridor Swing | Quadril Q1 | 600x1500 | 11.8% | 500 mm | 50 mm | 0.35 | 0.6 | 0.55 | 0.65 | 0.65 | 0.5 | 0.6 | 0.6
Corridor Swing Micro M1 ( mw0 mm / sups.65 mm ) | Corridor Swing | Micro M1 | 600x1500 | 10.2% | 65 mm | 0 mm | 0.15 | 0.4 | 0.6 | 0.7 | 0.65 | 0.55 | 0.65 | 0.6
Corridor Swing Micro M1 ( mw50 mm / sups.65 mm ) | Corridor Swing | Micro M1 | 600x1500 | 10.2% | 65 mm | 50 mm | 0.4 | 0.65 | 0.7 | 0.65 | 0.6 | 0.6 | 0.65 | 0.65
Corridor Swing Micro M1 ( mw0 mm / sups.100 mm ) | Corridor Swing | Micro M1 | 600x1500 | 10.2% | 100 mm | 0 mm | 0.25 | 0.55 | 0.6 | 0.7 | 0.6 | 0.55 | 0.65 | 0.6
Corridor Swing Micro M1 ( mw50 mm / sups.100 mm ) | Corridor Swing | Micro M1 | 600x1500 | 10.2% | 100 mm | 50 mm | 0.45 | 0.7 | 0.65 | 0.65 | 0.6 | 0.65 | 0.65 | 0.65
Corridor Swing Micro M1 ( mw0 mm / sups.200 mm ) | Corridor Swing | Micro M1 | 600x1500 | 10.2% | 200 mm | 0 mm | 0.4 | 0.55 | 0.65 | 0.6 | 0.6 | 0.55 | 0.65 | 0.6
Corridor Swing Micro M1 ( mw50 mm / sups.200 mm ) | Corridor Swing | Micro M1 | 600x1500 | 10.2% | 200 mm | 50 mm | 0.45 | 0.7 | 0.7 | 0.7 | 0.7 | 0.7 | 0.7 | 0.7
Corridor Swing Micro M1 ( mw0 mm / sups.500 mm ) | Corridor Swing | Micro M1 | 600x1500 | 10.2% | 500 mm | 0 mm | 0.3 | 0.6 | 0.6 | 0.65 | 0.65 | 0.6 | 0.65 | 0.65
Corridor Swing Micro M1 ( mw50 mm / sups.500 mm ) | Corridor Swing | Micro M1 | 600x1500 | 10.2% | 500 mm | 50 mm | 0.4 | 0.55 | 0.55 | 0.65 | 0.65 | 0.65 | 0.65 | 0.6
Corridor Swing Globe G1 ( mw0 mm / sups.65 mm ) | Corridor Swing | Globe G1 | 600x1500 | 10% | 65 mm | 0 mm | 0.1 | 0.3 | 0.65 | 0.8 | 0.6 | 0.4 | 0.55 | 0.6
Corridor Swing Globe G1 ( mw50 mm / sups.65 mm ) | Corridor Swing | Globe G1 | 600x1500 | 10% | 65 mm | 50 mm | 0.35 | 0.7 | 0.8 | 0.75 | 0.6 | 0.5 | 0.65 | 0.7
Corridor Swing Globe G1 ( mw0 mm / sups.100 mm ) | Corridor Swing | Globe G1 | 600x1500 | 10% | 100 mm | 0 mm | 0.25 | 0.55 | 0.75 | 0.75 | 0.55 | 0.45 | 0.6 | 0.65
Corridor Swing Globe G1 ( mw50 mm / sups.100 mm ) | Corridor Swing | Globe G1 | 600x1500 | 10% | 100 mm | 50 mm | 0.45 | 0.75 | 0.85 | 0.75 | 0.6 | 0.5 | 0.65 | 0.75
Corridor Swing Globe G1 ( mw0 mm / sups.200 mm ) | Corridor Swing | Globe G1 | 600x1500 | 10% | 200 mm | 0 mm | 0.45 | 0.65 | 0.75 | 0.65 | 0.55 | 0.45 | 0,60 (L) | 0.65
Corridor Swing Globe G1 ( mw50 mm / sups.200 mm ) | Corridor Swing | Globe G1 | 600x1500 | 10% | 200 mm | 50 mm | 0.55 | 0.75 | 0.75 | 0.6 | 0.6 | 0.55 | 0.65 | 0.7
Corridor Swing Globe G1 ( mw0 mm / sups.500 mm ) | Corridor Swing | Globe G1 | 600x1500 | 10% | 500 mm | 0 mm | 0.35 | 0.65 | 0.65 | 0.7 | 0.55 | 0.45 | 0.6 | 0.65
Corridor Swing Globe G1 ( mw50 mm / sups.500 mm ) | Corridor Swing | Globe G1 | 600x1500 | 10% | 500 mm | 50 mm | 0.4 | 0.65 | 0.7 | 0.75 | 0.65 | 0.55 | 0.7 | 0.7
DANOloft Unity 3 ( mw45 mm / sups.65 mm ) | DANOloft | Unity 3 | 600x600 | 17.2% | 65 mm | 45 mm | 0.4 | 0.8 | 0.95 | 0.95 | 0.85 | 0.85 | 0.95 | 0.9
DANOloft Unity 3 ( mw0 mm / sups.200 mm ) | DANOloft | Unity 3 | 600x600 | 17.2% | 200 mm | 0 mm | 0.5 | 0.8 | 0.85 | 0.75 | 0.75 | 0.8 | 0.8 | 0.8
DANOloft Unity 3 ( mw45 mm / sups.200 mm ) | DANOloft | Unity 3 | 600x600 | 17.2% | 200 mm | 45 mm | 0.6 | 0.9 | 0.9 | 0.85 | 0.85 | 0.85 | 0.9 | 0.9
Danopanel Regula R ( mw0 mm / sups.All ) | Danopanel | Regula R | 600x600 | 0% | All | 0 mm | 0.4 | 0.2 | 0.1 | 0.05 | 0.05 | 0.05 | 0.1 | 0.05
Danopanel Regula R ( mw50 mm / sups.All ) | Danopanel | Regula R | 600x600 | 0% | All | 50 mm | 0.3 | 0.15 | 0.05 | 0.05 | 0.05 | 0.05 | 0.1 | 0.1
Danopanel Micro M1 ( mw0 mm / sups.65 mm ) | Danopanel | Micro M1 | 600x600 | 10.2% | 65 mm | 0 mm | 0.15 | 0.4 | 0.6 | 0.7 | 0.65 | 0.55 | 0.65 | 0.6
Danopanel Micro M1 ( mw50 mm / sups.65 mm ) | Danopanel | Micro M1 | 600x600 | 10.2% | 65 mm | 50 mm | 0.4 | 0.65 | 0.7 | 0.65 | 0.6 | 0.6 | 0.65 | 0.6
Danopanel Micro M1 ( mw0 mm / sups.200 mm ) | Danopanel | Micro M1 | 600x600 | 10.2% | 200 mm | 0 mm | 0.4 | 0.55 | 0.65 | 0.6 | 0.6 | 0.55 | 0.65 | 0.6
Danopanel Micro M1 ( mw50 mm / sups.200 mm ) | Danopanel | Micro M1 | 600x600 | 10.2% | 200 mm | 50 mm | 0.45 | 0.7 | 0.7 | 0.7 | 0.7 | 0.7 | 0.7 | 0.7
Danopanel Globe G1 ( mw0 mm / sups.65 mm ) | Danopanel | Globe G1 | 600x600 | 10.2% | 65 mm | 0 mm | 0.1 | 0.35 | 0.65 | 0.8 | 0.6 | 0.4 | 0.55 | 0.6
Danopanel Globe G1 ( mw50 mm / sups.65 mm ) | Danopanel | Globe G1 | 600x600 | 10.2% | 65 mm | 50 mm | 0.35 | 0.7 | 0.8 | 0.75 | 0.6 | 0.5 | 0.65 | 0.7
Danopanel Globe G1 ( mw0 mm / sups.200 mm ) | Danopanel | Globe G1 | 600x600 | 10.2% | 200 mm | 0 mm | 0.45 | 0.65 | 0.8 | 0.65 | 0.55 | 0.45 | 0,60 (L) | 0.65
Danopanel Globe G1 ( mw50 mm / sups.200 mm ) | Danopanel | Globe G1 | 600x600 | 10.2% | 200 mm | 50 mm | 0.55 | 0.75 | 0.75 | 0.6 | 0.6 | 0.55 | 0.65 | 0.7
Designpanel Tangent T3L4 ( mw0 mm / sups.65 mm ) | Designpanel | Tangent T3L4 | 1200x2400 | 13.3% | 65 mm | 0 mm | 0.2 | 0.25 | 0.35 | 0.5 | 0.5 | 0.45 | 0.45 | 0.4
Designpanel Tangent T3L4 ( mw50 mm / sups.65 mm ) | Designpanel | Tangent T3L4 | 1200x2400 | 13.3% | 65 mm | 50 mm | 0.35 | 0.5 | 0.6 | 0.55 | 0.5 | 0.55 | 0.55 | 0.55
Designpanel Tangent T3L4 ( mw0 mm / sups.200 mm ) | Designpanel | Tangent T3L4 | 1200x2400 | 13.3% | 200 mm | 0 mm | 0.35 | 0.55 | 0.65 | 0.55 | 0.5 | 0.55 | 0.55 | 0.55
Designpanel Tangent T3L4 ( mw50 mm / sups.200 mm ) | Designpanel | Tangent T3L4 | 1200x2400 | 13.3% | 200 mm | 50 mm | 0.55 | 0.6 | 0.55 | 0.5 | 0.55 | 0.55 | 0.55 | 0.55
Designpanel Tangent T3L2 ( mw0 mm / sups.65 mm ) | Designpanel | Tangent T3L2 | 1200x2400 | 15% | 65 mm | 0 mm | 0.15 | 0.25 | 0.4 | 0.55 | 0.6 | 0.5 | 0.45 | 0.45
Designpanel Tangent T3L2 ( mw50 mm / sups.65 mm ) | Designpanel | Tangent T3L2 | 1200x2400 | 15% | 65 mm | 50 mm | 0.35 | 0.55 | 0.65 | 0.65 | 0.6 | 0.65 | 0.65 | 0.6
Designpanel Tangent T3L2 ( mw0 mm / sups.200 mm ) | Designpanel | Tangent T3L2 | 1200x2400 | 15% | 200 mm | 0 mm | 0.35 | 0.6 | 0.7 | 0.6 | 0.55 | 0.6 | 0.6 | 0.6
Designpanel Tangent T3L2 ( mw50 mm / sups.200 mm ) | Designpanel | Tangent T3L2 | 1200x2400 | 15% | 200 mm | 50 mm | 0.6 | 0.65 | 0.65 | 0.6 | 0.6 | 0.65 | 0.65 | 0.65
Designpanel Tangent T3L1 ( mw0 mm / sups.65 mm ) | Designpanel | Tangent T3L1 | 900x2400 | 15.8% | 65 mm | 0 mm | 0.15 | 0.25 | 0.45 | 0.6 | 0.6 | 0.55 | 0.5 | 0.5
Designpanel Tangent T3L1 ( mw50 mm / sups.65 mm ) | Designpanel | Tangent T3L1 | 900x2400 | 15.8% | 65 mm | 50 mm | 0.35 | 0.6 | 0.7 | 0.7 | 0.65 | 0.65 | 0.7 | 0.65
Designpanel Tangent T3L1 ( mw0 mm / sups.200 mm ) | Designpanel | Tangent T3L1 | 900x2400 | 15.8% | 200 mm | 0 mm | 0.35 | 0.65 | 0.75 | 0.65 | 0.6 | 0.65 | 0.65 | 0.65
Designpanel Tangent T3L1 ( mw50 mm / sups.200 mm ) | Designpanel | Tangent T3L1 | 900x2400 | 15.8% | 200 mm | 50 mm | 0.6 | 0.7 | 0.7 | 0.65 | 0.65 | 0.7 | 0.7 | 0.7
Designpanel Regula R ( mw0 mm / sups.All ) | Designpanel | Regula R | 1200x2400 | 0% | All | 0 mm | 0.4 | 0.2 | 0.1 | 0.05 | 0.05 | 0.05 | 0.1 | 0.05
Designpanel Regula R ( mw50 mm / sups.All ) | Designpanel | Regula R | 1200x2400 | 0% | All | 50 mm | 0.3 | 0.15 | 0.05 | 0.05 | 0.05 | 0.05 | 0.1 | 0.05
Designpanel Quadril Q2F ( mw0 mm / sups.65 mm ) | Designpanel | Quadril Q2F | 900x2700 | 10.2% | 65 mm | 0 mm | 0.2 | 0.3 | 0.5 | 0.65 | 0.5 | 0.35 | 0.5 | 0.5
Designpanel Quadril Q2F ( mw50 mm / sups.65 mm ) | Designpanel | Quadril Q2F | 900x2700 | 10.2% | 65 mm | 50 mm | 0.4 | 0.55 | 0.6 | 0.55 | 0.5 | 0.4 | 0.55 | 0.55
Designpanel Quadril Q2F ( mw0 mm / sups.200 mm ) | Designpanel | Quadril Q2F | 900x2700 | 10.2% | 200 mm | 0 mm | 0.4 | 0.55 | 0.6 | 0.5 | 0.45 | 0.35 | 0.5 | 0.55
Designpanel Quadril Q2F ( mw50 mm / sups.200 mm ) | Designpanel | Quadril Q2F | 900x2700 | 10.2% | 200 mm | 50 mm | 0.5 | 0.65 | 0.7 | 0.6 | 0.55 | 0.45 | 0.6 | 0.65
Designpanel Quadril Q2F ( mw0 mm / sups.65 mm ) | Designpanel | Quadril Q2F | 1200x2400 | 11.6% | 65 mm | 0 mm | 0.15 | 0.3 | 0.55 | 0.7 | 0.55 | 0.35 | 0.5 | 0.55
Designpanel Quadril Q2F ( mw50 mm / sups.65 mm ) | Designpanel | Quadril Q2F | 1200x2400 | 11.6% | 65 mm | 50 mm | 0.4 | 0.6 | 0.7 | 0.65 | 0.55 | 0.45 | 0.6 | 0.65
Designpanel Quadril Q2F ( mw0 mm / sups.200 mm ) | Designpanel | Quadril Q2F | 1200x2400 | 11.6% | 200 mm | 0 mm | 0.45 | 0.55 | 0.65 | 0.6 | 0.5 | 0.4 | 0.55 | 0.6
Designpanel Quadril Q2F ( mw50 mm / sups.200 mm ) | Designpanel | Quadril Q2F | 1200x2400 | 11.6% | 200 mm | 50 mm | 0.5 | 0.7 | 0.75 | 0.65 | 0.6 | 0.5 | 0.65 | 0.7
Designpanel Quadril Q1F ( mw0 mm / sups.65 mm ) | Designpanel | Quadril Q1F | 900x2700 | 13% | 65 mm | 0 mm | 0.15 | 0.3 | 0.6 | 0.8 | 0.6 | 0.4 | 0.55 | 0.6
Designpanel Quadril Q1F ( mw50 mm / sups.65 mm ) | Designpanel | Quadril Q1F | 900x2700 | 13% | 65 mm | 50 mm | 0.4 | 0.65 | 0.75 | 0.7 | 0.65 | 0.5 | 0.65 | 0.7
Designpanel Quadril Q1F ( mw0 mm / sups.200 mm ) | Designpanel | Quadril Q1F | 900x2700 | 13% | 200 mm | 0 mm | 0.45 | 0.6 | 0.7 | 0.65 | 0.6 | 0.45 | 0.6 | 0.65
Designpanel Quadril Q1F ( mw50 mm / sups.200 mm ) | Designpanel | Quadril Q1F | 900x2700 | 13% | 200 mm | 50 mm | 0.55 | 0.8 | 0.85 | 0.7 | 0.7 | 0.6 | 0.7 | 0.75
Designpanel Micro M2F ( mw0 mm / sups.65 mm ) | Designpanel | Micro M2F | 900x2700 | 7.1% | 65 mm | 0 mm | 0.2 | 0.3 | 0.45 | 0.5 | 0.45 | 0.4 | 0.5 | 0.45
Designpanel Micro M2F ( mw50 mm / sups.65 mm ) | Designpanel | Micro M2F | 900x2700 | 7.1% | 65 mm | 50 mm | 0.35 | 0.5 | 0.5 | 0.5 | 0.45 | 0.45 | 0.5 | 0.5
Designpanel Micro M2F ( mw0 mm / sups.200 mm ) | Designpanel | Micro M2F | 900x2700 | 7.1% | 200 mm | 0 mm | 0.4 | 0.45 | 0.5 | 0.45 | 0.4 | 0.4 | 0.45 | 0.45
Designpanel Micro M2F ( mw50 mm / sups.200 mm ) | Designpanel | Micro M2F | 900x2700 | 7.1% | 200 mm | 50 mm | 0.4 | 0.5 | 0.5 | 0.5 | 0.5 | 0.5 | 0.5 | 0.5
Designpanel Micro M2F ( mw0 mm / sups.65 mm ) | Designpanel | Micro M2F | 1200x2400 | 8.4% | 65 mm | 0 mm | 0.2 | 0.35 | 0.5 | 0.6 | 0.55 | 0.45 | 0.55 | 0.5
Designpanel Micro M2F ( mw50 mm / sups.65 mm ) | Designpanel | Micro M2F | 1200x2400 | 8.4% | 65 mm | 50 mm | 0.4 | 0.55 | 0.6 | 0.55 | 0.5 | 0.5 | 0.55 | 0.55
Designpanel Micro M2F ( mw0 mm / sups.200 mm ) | Designpanel | Micro M2F | 1200x2400 | 8.4% | 200 mm | 0 mm | 0.4 | 0.5 | 0.55 | 0.5 | 0.5 | 0.45 | 0.55 | 0.5
Designpanel Micro M2F ( mw50 mm / sups.200 mm ) | Designpanel | Micro M2F | 1200x2400 | 8.4% | 200 mm | 50 mm | 0.45 | 0.6 | 0.6 | 0.6 | 0.6 | 0.6 | 0.6 | 0.6
Designpanel Micro M1F ( mw0 mm / sups.65 mm ) | Designpanel | Micro M1F | 900x2700 | 9.8% | 65 mm | 0 mm | 0.15 | 0.35 | 0.55 | 0.65 | 0.6 | 0.55 | 0.6 | 0.55
Designpanel Micro M1F ( mw50 mm / sups.65 mm ) | Designpanel | Micro M1F | 900x2700 | 9.8% | 65 mm | 50 mm | 0.4 | 0.6 | 0.65 | 0.65 | 0.6 | 0.55 | 0.65 | 0.65
Designpanel Micro M1F ( mw0 mm / sups.200 mm ) | Designpanel | Micro M1F | 900x2700 | 9.8% | 200 mm | 0 mm | 0.4 | 0.55 | 0.65 | 0.6 | 0.55 | 0.55 | 0.6 | 0.6
Designpanel Micro M1F ( mw50 mm / sups.200 mm ) | Designpanel | Micro M1F | 900x2700 | 9.8% | 200 mm | 50 mm | 0.45 | 0.65 | 0.7 | 0.7 | 0.7 | 0.7 | 0.7 | 0.7
Designpanel Globe G2F ( mw0 mm / sups.65 mm ) | Designpanel | Globe G2F | 900x2700 | 7.4% | 65 mm | 0 mm | 0.2 | 0.3 | 0.5 | 0.6 | 0.45 | 0.3 | 0.45 | 0.45
Designpanel Globe G2F ( mw50 mm / sups.65 mm ) | Designpanel | Globe G2F | 900x2700 | 7.4% | 65 mm | 50 mm | 0.35 | 0.55 | 0.6 | 0.55 | 0.45 | 0.4 | 0.5 | 0.55
Designpanel Globe G2F ( mw0 mm / sups.200 mm ) | Designpanel | Globe G2F | 900x2700 | 7.4% | 200 mm | 0 mm | 0.4 | 0.5 | 0.6 | 0.5 | 0.4 | 0.3 | 0.45 | 0.5
Designpanel Globe G2F ( mw50 mm / sups.200 mm ) | Designpanel | Globe G2F | 900x2700 | 7.4% | 200 mm | 50 mm | 0.45 | 0.6 | 0.55 | 0.45 | 0.45 | 0.4 | 0.5 | 0.5
Designpanel Globe G2F ( mw0 mm / sups.65 mm ) | Designpanel | Globe G2F | 1200x2400 | 8.6% | 65 mm | 0 mm | 0.15 | 0.3 | 0.55 | 0.7 | 0.5 | 0.35 | 0.5 | 0.5
Designpanel Globe G2F ( mw50 mm / sups.65 mm ) | Designpanel | Globe G2F | 1200x2400 | 8.6% | 65 mm | 50 mm | 0.35 | 0.6 | 0.7 | 0.65 | 0.5 | 0.45 | 0.55 | 0.6
Designpanel Globe G2F ( mw0 mm / sups.200 mm ) | Designpanel | Globe G2F | 1200x2400 | 8.6% | 200 mm | 0 mm | 0.4 | 0.55 | 0.65 | 0.55 | 0.45 | 0.35 | 0.5 | 0.55
Designpanel Globe G2F ( mw50 mm / sups.200 mm ) | Designpanel | Globe G2F | 1200x2400 | 8.6% | 200 mm | 50 mm | 0.5 | 0.65 | 0.65 | 0.55 | 0.5 | 0.45 | 0.55 | 0.6
Designpanel Globe G1F ( mw0 mm / sups.65 mm ) | Designpanel | Globe G1F | 900x2700 | 9.8% | 65 mm | 0 mm | 0.15 | 0.3 | 0.6 | 0.8 | 0.55 | 0.4 | 0.55 | 0.55
Designpanel Globe G1F ( mw50 mm / sups.65 mm ) | Designpanel | Globe G1F | 900x2700 | 9.8% | 65 mm | 50 mm | 0.35 | 0.7 | 0.8 | 0.75 | 0.6 | 0.5 | 0.65 | 0.7
Designpanel Globe G1F ( mw0 mm / sups.200 mm ) | Designpanel | Globe G1F | 900x2700 | 9.8% | 200 mm | 0 mm | 0.45 | 0.65 | 0.75 | 0.65 | 0.55 | 0.4 | 0.55 | 0.65
Designpanel Globe G1F ( mw50 mm / sups.200 mm ) | Designpanel | Globe G1F | 900x2700 | 9.8% | 200 mm | 50 mm | 0.55 | 0.75 | 0.75 | 0.6 | 0.55 | 0.5 | 0.6 | 0.65
Kinopanel Kinoperf. ( mw50 mm / sups.85 mm ) | Kinopanel | Kinoperf. | 600x600 | 36.9% | 85 mm | 50 mm | 0.35 | 0.65 | 0.9 | 0.8 | 0.7 | 0.75 | 0.8 | 0.75
Kinopanel Kinoperf. ( mw100 mm / sups.135 mm ) | Kinopanel | Kinoperf. | 600x600 | 36.9% | 135 mm | 100 mm | 0.8 | 0.85 | 0.9 | 0.85 | 0.8 | 0.85 | 0.85 | 0.85
Markant S24 Regula R ( mw0 mm / sups.All ) | Markant S24 | Regula R | 600x600 | 0% | All | 0 mm | 0.4 | 0.2 | 0.1 | 0.05 | 0.05 | 0.05 | 0.1 | 0.05
Markant S24 Regula R ( mw50 mm / sups.All ) | Markant S24 | Regula R | 600x600 | 0% | All | 50 mm | 0.3 | 0.15 | 0.05 | 0.05 | 0.05 | 0.05 | 0.1 | 0.1
Markant S24 Quadril Q1 ( mw0 mm / sups.65 mm ) | Markant S24 | Quadril Q1 | 600x600 | 13% | 65 mm | 0 mm | 0.15 | 0.3 | 0.6 | 0.8 | 0.6 | 0.4 | 0.55 | 0.6
Markant S24 Quadril Q1 ( mw0 mm / sups.65 mm ) | Markant S24 | Quadril Q1 | 600x600 | 13% | 65 mm | 0 mm | 0.15 | 0.3 | 0.6 | 0.8 | 0.6 | 0.4 | 0.55 | 0.6
Markant S24 Quadril Q1 ( mw50 mm / sups.65 mm ) | Markant S24 | Quadril Q1 | 600x600 | 13% | 65 mm | 50 mm | 0.4 | 0.65 | 0.75 | 0.7 | 0.65 | 0.5 | 0.65 | 0.7
Markant S24 Quadril Q1 ( mw0 mm / sups.100 mm ) | Markant S24 | Quadril Q1 | 600x600 | 13% | 100 mm | 0 mm | 0.25 | 0.55 | 0.7 | 0.75 | 0.55 | 0.45 | 0.6 | 0.65
Markant S24 Quadril Q1 ( mw50 mm / sups.100 mm ) | Markant S24 | Quadril Q1 | 600x600 | 13% | 100 mm | 50 mm | 0.45 | 0.75 | 0.8 | 0.75 | 0.65 | 0.55 | 0.7 | 0.75
Markant S24 Quadril Q1 ( mw0 mm / sups.200 mm ) | Markant S24 | Quadril Q1 | 600x600 | 13% | 200 mm | 0 mm | 0.45 | 0.6 | 0.7 | 0.65 | 0.6 | 0.45 | 0.6 | 0.65
Markant S24 Quadril Q1 ( mw50 mm / sups.200 mm ) | Markant S24 | Quadril Q1 | 600x600 | 13% | 200 mm | 50 mm | 0.55 | 0.8 | 0.85 | 0.7 | 0.7 | 0.55 | 0.7 | 0.75
Markant S24 Quadril Q1 ( mw0 mm / sups.500 mm ) | Markant S24 | Quadril Q1 | 600x600 | 13% | 500 mm | 0 mm | 0.5 | 0.65 | 0.6 | 0.65 | 0.6 | 0.5 | 0.6 | 0.65
Markant S24 Quadril Q1 ( mw50 mm / sups.500 mm ) | Markant S24 | Quadril Q1 | 600x600 | 13% | 500 mm | 50 mm | 0.4 | 0.65 | 0.6 | 0.7 | 0.7 | 0.55 | 0.65 | 0.65
Markant S24 Micro M1 ( mw0 mm / sups.65 mm ) | Markant S24 | Micro M1 | 600x600 | 10.2% | 65 mm | 0 mm | 0.15 | 0.4 | 0.6 | 0.7 | 0.65 | 0.55 | 0.65 | 0.6
Markant S24 Micro M1 ( mw50 mm / sups.65 mm ) | Markant S24 | Micro M1 | 600x600 | 10.2% | 65 mm | 50 mm | 0.4 | 0.65 | 0.7 | 0.65 | 0.6 | 0.6 | 0.65 | 0.65
Markant S24 Micro M1 ( mw0 mm / sups.100 mm ) | Markant S24 | Micro M1 | 600x600 | 10.2% | 100 mm | 0 mm | 0.25 | 0.55 | 0.6 | 0.7 | 0.6 | 0.6 | 0.65 | 0.6
Markant S24 Micro M1 ( mw50 mm / sups.100 mm ) | Markant S24 | Micro M1 | 600x600 | 10.2% | 100 mm | 50 mm | 0.45 | 0.7 | 0.65 | 0.65 | 0.6 | 0.65 | 0.65 | 0.65
Markant S24 Micro M1 ( mw0 mm / sups.200 mm ) | Markant S24 | Micro M1 | 600x600 | 10.2% | 200 mm | 0 mm | 0.4 | 0.55 | 0.65 | 0.6 | 0.6 | 0.55 | 0.65 | 0.6
Markant S24 Micro M1 ( mw50 mm / sups.200 mm ) | Markant S24 | Micro M1 | 600x600 | 10.2% | 200 mm | 50 mm | 0.45 | 0.7 | 0.7 | 0.7 | 0.7 | 0.7 | 0.7 | 0.7
Markant S24 Micro M1 ( mw0 mm / sups.500 mm ) | Markant S24 | Micro M1 | 600x600 | 10.2% | 500 mm | 0 mm | 0.3 | 0.6 | 0.6 | 0.65 | 0.65 | 0.6 | 0.65 | 0.65
Markant S24 Micro M1 ( mw50 mm / sups.500 mm ) | Markant S24 | Micro M1 | 600x600 | 10.2% | 500 mm | 50 mm | 0.4 | 0.55 | 0.55 | 0.65 | 0.65 | 0.65 | 0.65 | 0.6
Markant S24 Globe G1 ( mw0 mm / sups.65 mm ) | Markant S24 | Globe G1 | 600x600 | 10.2% | 65 mm | 0 mm | 0.1 | 0.35 | 0.65 | 0.8 | 0.6 | 0.4 | 0.55 | 0.6
Markant S24 Globe G1 ( mw50 mm / sups.65 mm ) | Markant S24 | Globe G1 | 600x600 | 10.2% | 65 mm | 50 mm | 0.35 | 0.7 | 0.8 | 0.75 | 0.6 | 0.5 | 0.65 | 0.7
Markant S24 Globe G1 ( mw0 mm / sups.100 mm ) | Markant S24 | Globe G1 | 600x600 | 10.2% | 100 mm | 0 mm | 0.25 | 0.55 | 0.8 | 0.8 | 0.55 | 0.45 | 0.6 | 0.7
Markant S24 Globe G1 ( mw50 mm / sups.100 mm ) | Markant S24 | Globe G1 | 600x600 | 10.2% | 100 mm | 50 mm | 0.45 | 0.75 | 0.85 | 0.75 | 0.6 | 0.5 | 0.65 | 0.75
Markant S24 Globe G1 ( mw0 mm / sups.200 mm ) | Markant S24 | Globe G1 | 600x600 | 10.2% | 200 mm | 0 mm | 0.45 | 0.65 | 0.8 | 0.65 | 0.55 | 0.45 | 0,60 (L) | 0.65
Markant S24 Globe G1 ( mw50 mm / sups.200 mm ) | Markant S24 | Globe G1 | 600x600 | 10.2% | 200 mm | 50 mm | 0.55 | 0.75 | 0.75 | 0.6 | 0.6 | 0.55 | 0.65 | 0.7
Markant S24 Globe G1 ( mw0 mm / sups.500 mm ) | Markant S24 | Globe G1 | 600x600 | 10.2% | 500 mm | 0 mm | 0.35 | 0.65 | 0.65 | 0.7 | 0.55 | 0.5 | 0.6 | 0.65
Markant S24 Globe G1 ( mw50 mm / sups.500 mm ) | Markant S24 | Globe G1 | 600x600 | 10.2% | 500 mm | 50 mm | 0.4 | 0.65 | 0.7 | 0.75 | 0.65 | 0.55 | 0.7 | 0.7
Plaza S15/24 Unity 9 ( mw45 mm / sups.65 mm ) | Plaza S15/24 | Unity 9 | 600x600 | 18.9% | 65 mm | 45 mm | 0.4 | 0.8 | 0.9 | 0.9 | 0.85 | 0.8 | 0.9 | 0.85
Plaza S15/24 Unity 9 ( mw0 mm / sups.200 mm ) | Plaza S15/24 | Unity 9 | 600x600 | 18.9% | 200 mm | 0 mm | 0.45 | 0.75 | 0.85 | 0.75 | 0.75 | 0.65 | 0.75 | 0.8
Plaza S15/24 Unity 9 ( mw45 mm / sups.200 mm ) | Plaza S15/24 | Unity 9 | 600x600 | 18.9% | 200 mm | 45 mm | 0.55 | 0.85 | 0.85 | 0.8 | 0.85 | 0.8 | 0.85 | 0.85
Plaza S15/24 Unity 8¦15¦20 ( mw50 mm / sups.65 mm ) | Plaza S15/24 | Unity 8¦15¦20 | 600x600 | 10.8% | 65 mm | 50 mm | 0.4 | 0.5 | 0.55 | 0.55 | 0.5 | 0.55 | 0.55 | 0.55
Plaza S15/24 Unity 8¦15¦20 ( mw0 mm / sups.200 mm ) | Plaza S15/24 | Unity 8¦15¦20 | 600x600 | 10.8% | 200 mm | 0 mm | 0.4 | 0.55 | 0.6 | 0.6 | 0.5 | 0.5 | 0.6 | 0.55
Plaza S15/24 Unity 8¦15¦20 ( mw45 mm / sups.200 mm ) | Plaza S15/24 | Unity 8¦15¦20 | 600x600 | 10.8% | 200 mm | 45 mm | 0.45 | 0.6 | 0.55 | 0.6 | 0.55 | 0.6 | 0.6 | 0.55
Plaza S15/24 Unity 6 ( mw0 mm / sups.200 mm ) | Plaza S15/24 | Unity 6 | 600x600 | 11.9% | 200 mm | 0 mm | 0.4 | 0.6 | 0.7 | 0.65 | 0.6 | 0.6 | 0.65 | 0.6
Plaza S15/24 Unity 6 ( mw50 mm / sups.65 mm ) | Plaza S15/24 | Unity 6 | 600x600 | 11.9% | 65 mm | 50 mm | 0.4 | 0.6 | 0.75 | 0.7 | 0.65 | 0.6 | 0.7 | 0.7
Plaza S15/24 Unity 4 ( mw45 mm / sups.65 mm ) | Plaza S15/24 | Unity 4 | 600x600 | 12.2% | 65 mm | 45 mm | 0.4 | 0.8 | 0.9 | 0.85 | 0.7 | 0.65 | 0.75 | 0.8
Plaza S15/24 Unity 4 ( mw0 mm / sups.200 mm ) | Plaza S15/24 | Unity 4 | 600x600 | 12.2% | 200 mm | 0 mm | 0.45 | 0.75 | 0.8 | 0.7 | 0.65 | 0.6 | 0.7 | 0.75
Plaza S15/24 Unity 4 ( mw45 mm / sups.200 mm ) | Plaza S15/24 | Unity 4 | 600x600 | 12.2% | 200 mm | 45 mm | 0.55 | 0.8 | 0.8 | 0.75 | 0.75 | 0.65 | 0.75 | 0.8
Plaza S15/24 Unity 3 ( mw50 mm / sups.65 mm ) | Plaza S15/24 | Unity 3 | 600x600 | 17.2% | 65 mm | 50 mm | 0.4 | 0.8 | 0.95 | 0.95 | 0.85 | 0.85 | 0.95 | 0.9
Plaza S15/24 Unity 3 ( mw0 mm / sups.200 mm ) | Plaza S15/24 | Unity 3 | 600x600 | 17.2% | 200 mm | 0 mm | 0.5 | 0.8 | 0.85 | 0.75 | 0.75 | 0.8 | 0.8 | 0.8
Plaza S15/24 Unity 3 ( mw50 mm / sups.200 mm ) | Plaza S15/24 | Unity 3 | 600x600 | 17.2% | 200 mm | 50 mm | 0.6 | 0.9 | 0.9 | 0.85 | 0.85 | 0.85 | 0.9 | 0.9
Plaza S15/24 Tangent T1 ( mw0 mm / sups.65 mm ) | Plaza S15/24 | Tangent T1 | 600x600 | 21.3% | 65 mm | 0 mm | 0.1 | 0.3 | 0.55 | 0.8 | 0.85 | 0.75 | 0.55 | 0.65
Plaza S15/24 Tangent T1 ( mw50 mm / sups.65 mm ) | Plaza S15/24 | Tangent T1 | 600x600 | 21.3% | 65 mm | 50 mm | 0.4 | 0.8 | 0.95 | 0.95 | 0.85 | 0.9 | 0.95 | 0.9
Plaza S15/24 Tangent T1 ( mw0 mm / sups.100 mm ) | Plaza S15/24 | Tangent T1 | 600x600 | 21.3% | 100 mm | 0 mm | 0.25 | 0.45 | 0.65 | 0.75 | 0.8 | 0.75 | 0.7 | 0.65
Plaza S15/24 Tangent T1 ( mw50 mm / sups.100 mm ) | Plaza S15/24 | Tangent T1 | 600x600 | 21.3% | 100 mm | 50 mm | 0.55 | 0.85 | 0.95 | 0.9 | 0.85 | 0.95 | 0.9 | 0.9
Plaza S15/24 Tangent T1 ( mw0 mm / sups.200 mm ) | Plaza S15/24 | Tangent T1 | 600x600 | 21.3% | 200 mm | 0 mm | 0.45 | 0.65 | 0.8 | 0.75 | 0.75 | 0.75 | 0.8 | 0.75
Plaza S15/24 Tangent T1 ( mw50 mm / sups.200 mm ) | Plaza S15/24 | Tangent T1 | 600x600 | 21.3% | 200 mm | 50 mm | 0.75 | 0.9 | 0.9 | 0.85 | 0.9 | 0.95 | 0.9 | 0.9
Plaza S15/24 Tangent T1 ( mw0 mm / sups.500 mm ) | Plaza S15/24 | Tangent T1 | 600x600 | 21.3% | 500 mm | 0 mm | 0.45 | 0.7 | 0.7 | 0.7 | 0.75 | 0.8 | 0.75 | 0.7
Plaza S15/24 Tangent T1 ( mw50 mm / sups.500 mm ) | Plaza S15/24 | Tangent T1 | 600x600 | 21.3% | 500 mm | 50 mm | 0.75 | 0.9 | 0.9 | 0.9 | 0.9 | 0.9 | 0.9 | 0.9
Plaza S15/24 Regula R ( mw0 mm / sups.All ) | Plaza S15/24 | Regula R | 600x600 | 0% | All | 0 mm | 0.4 | 0.2 | 0.1 | 0.05 | 0.05 | 0.05 | 0.1 | 0.05
Plaza S15/24 Regula R ( mw50 mm / sups.All ) | Plaza S15/24 | Regula R | 600x600 | 0% | All | 50 mm | 0.3 | 0.15 | 0.05 | 0.05 | 0.05 | 0.05 | 0.1 | 0.1
Plaza S15/24 Quadril Q1 ( mw0 mm / sups.65 mm ) | Plaza S15/24 | Quadril Q1 | 600x600 | 13% | 65 mm | 0 mm | 0.15 | 0.3 | 0.6 | 0.8 | 0.6 | 0.4 | 0.55 | 0.6
Plaza S15/24 Quadril Q1 ( mw50 mm / sups.65 mm ) | Plaza S15/24 | Quadril Q1 | 600x600 | 13% | 65 mm | 50 mm | 0.4 | 0.65 | 0.75 | 0.7 | 0.65 | 0.5 | 0.65 | 0.7
Plaza S15/24 Quadril Q1 ( mw0 mm / sups.100 mm ) | Plaza S15/24 | Quadril Q1 | 600x600 | 13% | 100 mm | 0 mm | 0.25 | 0.55 | 0.7 | 0.75 | 0.55 | 0.45 | 0.6 | 0.65
Plaza S15/24 Quadril Q1 ( mw50 mm / sups.100 mm ) | Plaza S15/24 | Quadril Q1 | 600x600 | 13% | 100 mm | 50 mm | 0.45 | 0.75 | 0.8 | 0.75 | 0.65 | 0.55 | 0.7 | 0.75
Plaza S15/24 Quadril Q1 ( mw0 mm / sups.200 mm ) | Plaza S15/24 | Quadril Q1 | 600x600 | 13% | 200 mm | 0 mm | 0.45 | 0.6 | 0.7 | 0.65 | 0.6 | 0.45 | 0.6 | 0.65
Plaza S15/24 Quadril Q1 ( mw50 mm / sups.200 mm ) | Plaza S15/24 | Quadril Q1 | 600x600 | 13% | 200 mm | 50 mm | 0.55 | 0.8 | 0.85 | 0.7 | 0.7 | 0.55 | 0.7 | 0.75
Plaza S15/24 Quadril Q1 ( mw0 mm / sups.500 mm ) | Plaza S15/24 | Quadril Q1 | 600x600 | 13% | 500 mm | 0 mm | 0.5 | 0.65 | 0.6 | 0.65 | 0.6 | 0.5 | 0.6 | 0.65
Plaza S15/24 Quadril Q1 ( mw50 mm / sups.500 mm ) | Plaza S15/24 | Quadril Q1 | 600x600 | 13% | 500 mm | 50 mm | 0.4 | 0.65 | 0.6 | 0.7 | 0.7 | 0.55 | 0.65 | 0.65
Plaza S15/24 Micro M1 ( mw0 mm / sups.65 mm ) | Plaza S15/24 | Micro M1 | 600x600 | 10.2% | 65 mm | 0 mm | 0.15 | 0.4 | 0.6 | 0.7 | 0.65 | 0.55 | 0.65 | 0.6
Plaza S15/24 Micro M1 ( mw50 mm / sups.65 mm ) | Plaza S15/24 | Micro M1 | 600x600 | 10.2% | 65 mm | 50 mm | 0.4 | 0.65 | 0.7 | 0.65 | 0.6 | 0.6 | 0.65 | 0.65
Plaza S15/24 Micro M1 ( mw0 mm / sups.100 mm ) | Plaza S15/24 | Micro M1 | 600x600 | 10.2% | 100 mm | 0 mm | 0.25 | 0.55 | 0.6 | 0.7 | 0.6 | 0.6 | 0.65 | 0.6
Plaza S15/24 Micro M1 ( mw50 mm / sups.100 mm ) | Plaza S15/24 | Micro M1 | 600x600 | 10.2% | 100 mm | 50 mm | 0.45 | 0.7 | 0.65 | 0.65 | 0.6 | 0.65 | 0.65 | 0.65
Plaza S15/24 Micro M1 ( mw0 mm / sups.200 mm ) | Plaza S15/24 | Micro M1 | 600x600 | 10.2% | 200 mm | 0 mm | 0.4 | 0.55 | 0.65 | 0.6 | 0.6 | 0.55 | 0.65 | 0.6
Plaza S15/24 Micro M1 ( mw50 mm / sups.200 mm ) | Plaza S15/24 | Micro M1 | 600x600 | 10.2% | 200 mm | 50 mm | 0.45 | 0.7 | 0.7 | 0.7 | 0.7 | 0.7 | 0.7 | 0.7
Plaza S15/24 Micro M1 ( mw0 mm / sups.500 mm ) | Plaza S15/24 | Micro M1 | 600x600 | 10.2% | 500 mm | 0 mm | 0.3 | 0.6 | 0.6 | 0.65 | 0.65 | 0.6 | 0.65 | 0.65
Plaza S15/24 Micro M1 ( mw50 mm / sups.500 mm ) | Plaza S15/24 | Micro M1 | 600x600 | 10.2% | 500 mm | 50 mm | 0.4 | 0.55 | 0.55 | 0.65 | 0.65 | 0.65 | 0.65 | 0.6
Plaza S15/24 Globe G1 ( mw0 mm / sups.65 mm ) | Plaza S15/24 | Globe G1 | 600x600 | 10.2% | 65 mm | 0 mm | 0.1 | 0.35 | 0.65 | 0.8 | 0.6 | 0.4 | 0.55 | 0.6
Plaza S15/24 Globe G1 ( mw50 mm / sups.65 mm ) | Plaza S15/24 | Globe G1 | 600x600 | 10.2% | 65 mm | 50 mm | 0.35 | 0.7 | 0.8 | 0.75 | 0.6 | 0.5 | 0.65 | 0.7
Plaza S15/24 Globe G1 ( mw0 mm / sups.100 mm ) | Plaza S15/24 | Globe G1 | 600x600 | 10.2% | 100 mm | 0 mm | 0.25 | 0.55 | 0.8 | 0.8 | 0.55 | 0.45 | 0.6 | 0.7
Plaza S15/24 Globe G1 ( mw50 mm / sups.100 mm ) | Plaza S15/24 | Globe G1 | 600x600 | 10.2% | 100 mm | 50 mm | 0.45 | 0.75 | 0.85 | 0.75 | 0.6 | 0.5 | 0.65 | 0.75
Plaza S15/24 Globe G1 ( mw0 mm / sups.200 mm ) | Plaza S15/24 | Globe G1 | 600x600 | 10.2% | 200 mm | 0 mm | 0.45 | 0.65 | 0.8 | 0.65 | 0.55 | 0.45 | 0,60 (L) | 0.65
Plaza S15/24 Globe G1 ( mw50 mm / sups.200 mm ) | Plaza S15/24 | Globe G1 | 600x600 | 10.2% | 200 mm | 50 mm | 0.55 | 0.75 | 0.75 | 0.6 | 0.6 | 0.55 | 0.65 | 0.7
Plaza S15/24 Globe G1 ( mw0 mm / sups.500 mm ) | Plaza S15/24 | Globe G1 | 600x600 | 10.2% | 500 mm | 0 mm | 0.35 | 0.65 | 0.65 | 0.7 | 0.55 | 0.5 | 0.6 | 0.65
Plaza S15/24 Globe G1 ( mw50 mm / sups.500 mm ) | Plaza S15/24 | Globe G1 | 600x600 | 10.2% | 500 mm | 50 mm | 0.4 | 0.65 | 0.7 | 0.75 | 0.65 | 0.55 | 0.7 | 0.7
Solopanel Solo Q8/18 ( mw0 mm / sups.65 mm ) | Solopanel | Solo Q8/18 | 900x2700 | 19.8% | 65 mm | 0 mm | 0.1 | 0.3 | 0.6 | 0.8 | 0.7 | 0.65 | 0.6 | 0.6
Solopanel Solo Q8/18 ( mw20 mm / sups.65 mm ) | Solopanel | Solo Q8/18 | 900x2700 | 19.8% | 65 mm | 20 mm | 0.3 | 0.55 | 0.8 | 0.8 | 0.7 | 0.75 | 0.75 | 0.7
Solopanel Solo Q8/18 ( mw0 mm / sups.200 mm ) | Solopanel | Solo Q8/18 | 900x2700 | 19.8% | 200 mm | 0 mm | 0.45 | 0.65 | 0.75 | 0.65 | 0.6 | 0.7 | 0.65 | 0.65
Solopanel Solo Q8/18 ( mw20 mm / sups.200 mm ) | Solopanel | Solo Q8/18 | 900x2700 | 19.8% | 200 mm | 20 mm | 0.55 | 0.7 | 0.75 | 0.7 | 0.7 | 0.75 | 0.75 | 0.7
Solopanel Solo G8/18 ( mw0 mm / sups.65 mm ) | Solopanel | Solo G8/18 | 900x2700 | 15.5% | 65 mm | 0 mm | 0.15 | 0.3 | 0.6 | 0.75 | 0.65 | 0.6 | 0.6 | 0.6
Solopanel Solo G8/18 ( mw20 mm / sups.65 mm ) | Solopanel | Solo G8/18 | 900x2700 | 15.5% | 65 mm | 20 mm | 0.35 | 0.55 | 0.7 | 0.75 | 0.65 | 0.65 | 0.7 | 0.65
Solopanel Solo G8/18 ( mw0 mm / sups.200 mm ) | Solopanel | Solo G8/18 | 900x2700 | 15.5% | 200 mm | 0 mm | 0.45 | 0.6 | 0.7 | 0.6 | 0.55 | 0.65 | 0.6 | 0.6
Solopanel Solo G8/18 ( mw20 mm / sups.200 mm ) | Solopanel | Solo G8/18 | 900x2700 | 15.5% | 200 mm | 20 mm | 0.5 | 0.65 | 0.7 | 0.65 | 0.6 | 0.7 | 0.65 | 0.65
Solopanel Solo G8/12/50 ( mw0 mm / sups.65 mm ) | Solopanel | Solo G8/12/50 | 900x2700 | 13.1% | 65 mm | 0 mm | 0.15 | 0.3 | 0.6 | 0.7 | 0.6 | 0.5 | 0.6 | 0.55
Solopanel Solo G8/12/50 ( mw20 mm / sups.65 mm ) | Solopanel | Solo G8/12/50 | 900x2700 | 13.1% | 65 mm | 20 mm | 0.35 | 0.55 | 0.7 | 0.7 | 0.6 | 0.5 | 0.65 | 0.65
Solopanel Solo G8/12/50 ( mw0 mm / sups.200 mm ) | Solopanel | Solo G8/12/50 | 900x2700 | 13.1% | 200 mm | 0 mm | 0.45 | 0.6 | 0.65 | 0.6 | 0.5 | 0.55 | 0.6 | 0.6
Solopanel Solo G8/12/50 ( mw20 mm / sups.200 mm ) | Solopanel | Solo G8/12/50 | 900x2700 | 13.1% | 200 mm | 20 mm | 0.5 | 0.65 | 0.65 | 0.65 | 0.55 | 0.55 | 0.65 | 0.65
Solopanel Solo G15/30 ( mw0 mm / sups.65 mm ) | Solopanel | Solo G15/30 | 900x2700 | 19.6% | 65 mm | 0 mm | 0.15 | 0.3 | 0.6 | 0.8 | 0.65 | 0.6 | 0.6 | 0.6
Solopanel Solo G15/30 ( mw20 mm / sups.65 mm ) | Solopanel | Solo G15/30 | 900x2700 | 19.6% | 65 mm | 20 mm | 0.3 | 0.55 | 0.8 | 0.8 | 0.65 | 0.65 | 0.75 | 0.7
Solopanel Solo G15/30 ( mw0 mm / sups.200 mm ) | Solopanel | Solo G15/30 | 900x2700 | 19.6% | 200 mm | 0 mm | 0.45 | 0.65 | 0.75 | 0.65 | 0.6 | 0.6 | 0.65 | 0.65
Solopanel Solo G15/30 ( mw20 mm / sups.200 mm ) | Solopanel | Solo G15/30 | 900x2700 | 19.6% | 200 mm | 20 mm | 0.5 | 0.7 | 0.75 | 0.7 | 0.65 | 0.65 | 0.7 | 0.7
Solopanel Solo G12/25 ( mw0 mm / sups.65 mm ) | Solopanel | Solo G12/25 | 1200x2400 | 18.1% | 65 mm | 0 mm | 0.15 | 0.3 | 0.6 | 0.8 | 0.7 | 0.55 | 0.6 | 0.6
Solopanel Solo G12/25 ( mw20 mm / sups.65 mm ) | Solopanel | Solo G12/25 | 1200x2400 | 18.1% | 65 mm | 20 mm | 0.3 | 0.55 | 0.75 | 0.8 | 0.7 | 0.6 | 0.75 | 0.7
Solopanel Solo G12/25 ( mw0 mm / sups.200 mm ) | Solopanel | Solo G12/25 | 1200x2400 | 18.1% | 200 mm | 0 mm | 0.45 | 0.65 | 0.75 | 0.65 | 0.6 | 0.6 | 0.65 | 0.65
Solopanel Solo G12/25 ( mw20 mm / sups.200 mm ) | Solopanel | Solo G12/25 | 1200x2400 | 18.1% | 200 mm | 20 mm | 0.5 | 0.7 | 0.75 | 0.7 | 0.65 | 0.65 | 0.7 | 0.7
Solopanel Solo G12/20/66 ( mw0 mm / sups.65 mm ) | Solopanel | Solo G12/20/66 | 924x2760 | 19.6% | 65 mm | 0 mm | 0.1 | 0.3 | 0.6 | 0.8 | 0.6 | 0.55 | 0.6 | 0.6
Solopanel Solo G12/20/66 ( mw20 mm / sups.65 mm ) | Solopanel | Solo G12/20/66 | 924x2760 | 19.6% | 65 mm | 20 mm | 0.3 | 0.55 | 0.8 | 0.85 | 0.6 | 0.65 | 0.7 | 0.7
Solopanel Solo G12/20/66 ( mw0 mm / sups.200 mm ) | Solopanel | Solo G12/20/66 | 924x2760 | 19.6% | 200 mm | 0 mm | 0.45 | 0.65 | 0.8 | 0.65 | 0.5 | 0.6 | 0,60 (L) | 0.65
Solopanel Solo G12/20/66 ( mw20 mm / sups.200 mm ) | Solopanel | Solo G12/20/66 | 924x2760 | 19.6% | 200 mm | 20 mm | 0.55 | 0.7 | 0.8 | 0.75 | 0.6 | 0.65 | 0.7 | 0.7
Solopanel Solo G10/23 ( mw0 mm / sups.65 mm ) | Solopanel | Solo G10/23 | 1196x2392 | 14.8% | 65 mm | 0 mm | 0.15 | 0.3 | 0.6 | 0.7 | 0.65 | 0.6 | 0.6 | 0.55
Solopanel Solo G10/23 ( mw20 mm / sups.65 mm ) | Solopanel | Solo G10/23 | 1196x2392 | 14.8% | 65 mm | 20 mm | 0.35 | 0.55 | 0.7 | 0.71 | 0.6 | 0.65 | 0.7 | 0.65
Solopanel Solo G10/23 ( mw0 mm / sups.200 mm ) | Solopanel | Solo G10/23 | 1196x2392 | 14.8% | 200 mm | 0 mm | 0.45 | 0.6 | 0.65 | 0.6 | 0.55 | 0.6 | 0.6 | 0.6
Solopanel Solo G10/23 ( mw20 mm / sups.200 mm ) | Solopanel | Solo G10/23 | 1196x2392 | 14.8% | 200 mm | 20 mm | 0.5 | 0.65 | 0.7 | 0.65 | 0.6 | 0.65 | 0.65 | 0.65
Stratopanel Strato G8/15/20 ( mw0 mm / sups.65 mm ) | Stratopanel | Strato G8/15/20 | 1200x2500 | 9.9% | 65 mm | 0 mm | 0.15 | 0.3 | 0.5 | 0.6 | 0.45 | 0.45 | 0.5 | 0.4
Stratopanel Strato G8/15/20 ( mw20 mm / sups.65 mm ) | Stratopanel | Strato G8/15/20 | 1200x2500 | 9.9% | 65 mm | 20 mm | 0.35 | 0.45 | 0.55 | 0.55 | 0.4 | 0.45 | 0.5 | 0.45
Stratopanel Strato G8/15/20 ( mw0 mm / sups.200 mm ) | Stratopanel | Strato G8/15/20 | 1200x2500 | 9.9% | 200 mm | 0 mm | 0.4 | 0.5 | 0.55 | 0.5 | 0.4 | 0.45 | 0.5 | 0.5
Stratopanel Strato G8/15/20 ( mw20 mm / sups.200 mm ) | Stratopanel | Strato G8/15/20 | 1200x2500 | 9.9% | 200 mm | 20 mm | 0.45 | 0.5 | 0.55 | 0.5 | 0.45 | 0.5 | 0.5 | 0.5
Stratopanel Strato G12/20/35 ( mw0 mm / sups.65 mm ) | Stratopanel | Strato G12/20/35 | 1200x2500 | 9.8% | 65 mm | 0 mm | 0.15 | 0.3 | 0.55 | 0.55 | 0.4 | 0.35 | 0.45 | 0.4
Stratopanel Strato G12/20/35 ( mw20 mm / sups.65 mm ) | Stratopanel | Strato G12/20/35 | 1200x2500 | 9.8% | 65 mm | 20 mm | 0.35 | 0.5 | 0.65 | 0.55 | 0.35 | 0.35 | 0,45 (L) | 0.45
Stratopanel Strato G12/20/35 ( mw0 mm / sups.200 mm ) | Stratopanel | Strato G12/20/35 | 1200x2500 | 9.8% | 200 mm | 0 mm | 0.4 | 0.5 | 0.6 | 0.45 | 0.35 | 0.35 | 0,45 (L) | 0.5
Stratopanel Strato G12/20/35 ( mw20 mm / sups.200 mm ) | Stratopanel | Strato G12/20/35 | 1200x2500 | 9.8% | 200 mm | 20 mm | 0.45 | 0.55 | 0.6 | 0.5 | 0.35 | 0.4 | 0,45 (L) | 0.5
Tectopanel Tangent T1 ( mw0 mm / sups.65 mm ) | Tectopanel | Tangent T1 | 600x600 | 21.3% | 65 mm | 0 mm | 0.1 | 0.3 | 0.55 | 0.8 | 0.85 | 0.75 | 0.55 | 0.65
Tectopanel Tangent T1 ( mw50 mm / sups.65 mm ) | Tectopanel | Tangent T1 | 600x600 | 21.3% | 65 mm | 50 mm | 0.35 | 0.7 | 0.95 | 0.95 | 0.85 | 0.85 | 0.9 | 0.85
Tectopanel Tangent T1 ( mw0 mm / sups.200 mm ) | Tectopanel | Tangent T1 | 600x600 | 21.3% | 200 mm | 0 mm | 0.35 | 0.6 | 0.8 | 0.7 | 0.75 | 0.8 | 0.75 | 0.7
Tectopanel Tangent T1 ( mw50 mm / sups.200 mm ) | Tectopanel | Tangent T1 | 600x600 | 21.3% | 200 mm | 50 mm | 0.75 | 0.9 | 0.9 | 0.85 | 0.9 | 0.95 | 0.9 | 0.9
Tectopanel Regula R ( mw0 mm / sups.All ) | Tectopanel | Regula R | 600x600 | 0% | All | 0 mm | 0.4 | 0.2 | 0.1 | 0.05 | 0.05 | 0.05 | 0.1 | 0.05
Tectopanel Regula R ( mw50 mm / sups.All ) | Tectopanel | Regula R | 600x600 | 0% | All | 50 mm | 0.3 | 0.15 | 0.05 | 0.05 | 0.05 | 0.05 | 0.1 | 0.05
Tectopanel Quadril Q1 ( mw0 mm / sups.65 mm ) | Tectopanel | Quadril Q1 | 600x600 | 13% | 65 mm | 0 mm | 0.15 | 0.3 | 0.6 | 0.8 | 0.6 | 0.4 | 0.55 | 0.6
Tectopanel Quadril Q1 ( mw50 mm / sups.65 mm ) | Tectopanel | Quadril Q1 | 600x600 | 13% | 65 mm | 50 mm | 0.4 | 0.65 | 0.75 | 0.7 | 0.65 | 0.5 | 0.65 | 0.7
Tectopanel Quadril Q1 ( mw0 mm / sups.200 mm ) | Tectopanel | Quadril Q1 | 600x600 | 13% | 200 mm | 0 mm | 0.45 | 0.6 | 0.7 | 0.65 | 0.6 | 0.45 | 0.6 | 0.65
Tectopanel Quadril Q1 ( mw50 mm / sups.200 mm ) | Tectopanel | Quadril Q1 | 600x600 | 13% | 200 mm | 50 mm | 0.55 | 0.8 | 0.85 | 0.7 | 0.7 | 0.6 | 0.7 | 0.75
Tectopanel Micro M1 ( mw0 mm / sups.65 mm ) | Tectopanel | Micro M1 | 600x600 | 10.2% | 65 mm | 0 mm | 0.15 | 0.4 | 0.6 | 0.7 | 0.65 | 0.55 | 0.65 | 0.6
Tectopanel Micro M1 ( mw50 mm / sups.65 mm ) | Tectopanel | Micro M1 | 600x600 | 10.2% | 65 mm | 50 mm | 0.4 | 0.65 | 0.7 | 0.65 | 0.6 | 0.6 | 0.65 | 0.6
Tectopanel Micro M1 ( mw0 mm / sups.200 mm ) | Tectopanel | Micro M1 | 600x600 | 10.2% | 200 mm | 0 mm | 0.4 | 0.55 | 0.65 | 0.6 | 0.6 | 0.55 | 0.65 | 0.6
Tectopanel Micro M1 ( mw50 mm / sups.200 mm ) | Tectopanel | Micro M1 | 600x600 | 10.2% | 200 mm | 50 mm | 0.45 | 0.7 | 0.7 | 0.7 | 0.7 | 0.7 | 0.7 | 0.7
Tectopanel Globe G1 ( mw0 mm / sups.65 mm ) | Tectopanel | Globe G1 | 600x600 | 10.2% | 65 mm | 0 mm | 0.1 | 0.35 | 0.65 | 0.8 | 0.6 | 0.4 | 0.55 | 0.6
Tectopanel Globe G1 ( mw50 mm / sups.65 mm ) | Tectopanel | Globe G1 | 600x600 | 10.2% | 65 mm | 50 mm | 0.35 | 0.7 | 0.8 | 0.75 | 0.6 | 0.5 | 0.65 | 0.7
Tectopanel Globe G1 ( mw0 mm / sups.200 mm ) | Tectopanel | Globe G1 | 600x600 | 10.2% | 200 mm | 0 mm | 0.45 | 0.65 | 0.8 | 0.65 | 0.55 | 0.45 | 0,60 (L) | 0.65
Tectopanel Globe G1 ( mw50 mm / sups.200 mm ) | Tectopanel | Globe G1 | 600x600 | 10.2% | 200 mm | 50 mm | 0.55 | 0.75 | 0.75 | 0.6 | 0.6 | 0.55 | 0.65 | 0.7
Visona Tangent T1 ( mw0 mm / sups.65 mm ) | Visona | Tangent T1 | 400x1200 | 21.3% | 65 mm | 0 mm | 0.1 | 0.3 | 0.55 | 0.8 | 0.85 | 0.75 | 0.55 | 0.65
Visona Tangent T1 ( mw50 mm / sups.65 mm ) | Visona | Tangent T1 | 400x1200 | 21.3% | 65 mm | 50 mm | 0.4 | 0.75 | 0.95 | 0.95 | 0.85 | 0.9 | 0.95 | 0.9
Visona Tangent T1 ( mw0 mm / sups.100 mm ) | Visona | Tangent T1 | 400x1200 | 21.3% | 100 mm | 0 mm | 0.25 | 0.45 | 0.65 | 0.75 | 0.8 | 0.75 | 0.7 | 0.65
Visona Tangent T1 ( mw50 mm / sups.100 mm ) | Visona | Tangent T1 | 400x1200 | 21.3% | 100 mm | 50 mm | 0.55 | 0.85 | 0.95 | 0.9 | 0.85 | 0.95 | 0.9 | 0.9
Visona Tangent T1 ( mw0 mm / sups.200 mm ) | Visona | Tangent T1 | 400x1200 | 21.3% | 200 mm | 0 mm | 0.45 | 0.65 | 0.8 | 0.75 | 0.75 | 0.75 | 0.8 | 0.75
Visona Tangent T1 ( mw50 mm / sups.200 mm ) | Visona | Tangent T1 | 400x1200 | 21.3% | 200 mm | 50 mm | 0.75 | 0.9 | 0.9 | 0.85 | 0.85 | 0.95 | 0.9 | 0.9
Visona Tangent T1 ( mw0 mm / sups.500 mm ) | Visona | Tangent T1 | 400x1200 | 21.3% | 500 mm | 0 mm | 0.45 | 0.7 | 0.7 | 0.7 | 0.75 | 0.8 | 0.75 | 0.7
Visona Tangent T1 ( mw50 mm / sups.500 mm ) | Visona | Tangent T1 | 400x1200 | 21.3% | 500 mm | 50 mm | 0.75 | 0.9 | 0.9 | 0.9 | 0.9 | 0.9 | 0.9 | 0.9